## Acrylic foam tape
Foshan Jintuo Adhesive Products Co., Ltd
TEL:0086 757 81176288 /81193198
FAX:0086 757 81193129
Email: sales@jtadhesivetape.com
www.jtadhesivetape.com
Acrylic foam tape
Item No. | Carrier | Thickness | Adhesive | Color | Adhesion to steel | Holding power | Temperature resistance.（℃） | Tensile strength
[5 empty] | (N/25mm) |  |  | (gf/cm2)
8025G/W | Acrylic foam | 0.25mm | Solvent acrylic | Grey/white | ≥3500 | ≥24 | 150 | ≥8500
8040G/W | Acrylic foam | 0.4mm | Solvent acrylic | Grey/white | ≥3500 | ≥24 | 150 | ≥8500
8080G/W | Acrylic foam | 0.8mm | Solvent acrylic | Grey/white | ≥4000 | ≥24 | 150 | ≥7000
8012G/W | Acrylic foam | 1.2mm | Solvent acrylic | Grey/white | ≥4500 | ≥24 | 150 | ≥6500
8220G/W | Acrylic foam | 2 | Solvent acrylic | Grey/white | ≥4500 | ≥24 | 150 | ≥5500
8050C | Acrylic foam | 0.5 | Solvent acrylic | Clear | ≥3500 | ≥24 | 150 | ≥7500
8100C | Acrylic foam | 1 | Solvent acrylic | Clear | ≥4000 | ≥24 | 150 | ≥6500
The data in the sheet is general product testing value, not stand for each product real value. It is for customers’reference.