## EVA foam tape
Foshan Jintuo Adhesive Products Co., Ltd
TEL:0086 757 81176288 /81193198
FAX:0086 757 81193129
Email: sales@jtadhesivetape.com
www.jtadhesivetape.com
EVA foam tape
Item No. | Carrier | Thickness | Adhesive | Color | Initial Tack(mm) | Adhesion to steel | Holding power (Hrs) | Heat resistance.（℃）
(N/25mm)
3110W/B | EVA | 1mm | solvent acrylic | White/Black/Gray | 18 | 17 | ≥24 | -120
3215W/B | EVA | 1.5mm | solvent acrylic | Translucent | 18 | 17 | ≥24 | -120
3620W/B | EVA | 2.0mm | solvent acrylic | Black | 18 | 17 | ≥24 | -120
3330W/B | EVA | 3.0mm | solvent acrylic | Translucent | 18 | 17 | ≥24 | -120
3650W/B | EVA | 5.0mm | solvent acrylic | Translucent | 18 | 17 | ≥24 | -120
The data in the sheet is general product testing value, not stand for each product real value. It is for customers’reference.