## PE foam tape
Foshan Jintuo Adhesive Products Co., Ltd
TEL:0086 757 81176288 /81193198
FAX:0086 757 81193129
Email: sales@jtadhesivetape.com
www.jtadhesivetape.com
PE foam tape
Item No. | Backing | Thickness | Adhesive | Initial Tack | Adhesion to steel | Holding power | Temperature resistance.（℃） | Remark
|  |  |  | (mm) | (N/25mm)
4108W/B | PE foam | 0.8mm | Solvent acrylic | 24 | 26 | ≥48 | 100 | PE0.8T
4210W/B | PE foam | 1.0mm | Solvent acrylic | 24 | 26 | ≥48 | 100 | PE1.0T
4315W/B | PE foam | 1.5mm | Solvent acrylic | 24 | 26 | ≥48 | 100 | PE1.5T
4620W/B | PE foam | 2.0mm | Solvent acrylic | 24 | 26 | ≥48 | 100 | PT2.0T
4730W/B | PE foam | 3.0mm | Solvent acrylic | 24 | 26 | ≥48 | 100 | PE3.0T
This 4 series PE foam is ordinary density foam.
The second number means: 1= red film, 2=green film, 3=blue film, 6=white paper, 7=yellow paper. The last numbers means thickness
W=white, B=black and G=grey
Take the first item 4110B as the samples, it means red film ordinary density black 1.0mm PE foam tape
The data in the sheet is general product testing value, not stand for each product real value. It is for customers’reference.