## PVC tape
Foshan Jintuo Adhesive Products Co., Ltd
TEL:0086 757 81176288 /81193198
FAX:0086 757 81193129
Email: sales@jtadhesivetape.com
Skype: jttape
www.jtadhesivetape.com
PVC tape
Item No | Carrier | Thickness | Adhesive | Color | Initial Tack | Adhesion to steel | Holding power | Heat resistance.（℃）
|  | mm |  |  |  | (N/25mm) | (h.kg/in2)
5970 | PVC | 0.245 | Solvent acrylic | White | 20 | 18 | ≥48 | 150
5968 | PVC | 0.325 | Solvent acrylic | White | 20 | 20 | ≥48 | 150
The data in the sheet is general product testing value, not stand for each product real value. It is for customers’reference.