## Thermal conductive tape
Thermal conductive tape, Thermally conductive tape, Conductive tape
Foshan Jintuo Adhesive Products Co., Ltd
PE foam tape, Acrylic foam tape, EVA foam tape, PET/PVC tape, thermal tape
TEL:0086 757 81176288 /81193198
FAX:0086 757 81193129
Email: sales@jtadhesivetape.com
Skype: jttape
www.jtadhesivetape.com
Thermal conductive tape
Item No | Carrier | Thickness | Adhesive | Color | Adhesion to steel | Holding power (hour) | Thermal conductivity | Heat resistance.（℃）
|  | mm |  |  | (N/25mm) |  | (w/m-k)
8125 | fiberglass fabric | 0.125 | Solvent acrylic | White | 14 | ≥12 | 0.8 | 150
8250 | fiberglass fabric | 0.25 | Solvent acrylic | White | 14 | ≥12 | 0.8 | 150
8500 | fiberglass fabric | 0.5 | Solvent acrylic | White | 14 | ≥12 | 0.7 | 150
8100 | fiberglass fabric | 1 | Solvent acrylic | White | 14 | ≥12 | 0.6 | 150
The data in the sheet is general product testing value, not stand for each product real value. It is for customers’reference.