## Ultra thin PE foam tape
Foshan Jintuo Adhesive Products Co., Ltd
TEL:0086 757 81176288 /81193198
FAX:0086 757 81193129
Email: sales@jtadhesivetape.com
Skype: jttape
www.jtadhesivetape.com
Ultra thin PE foam tape
Item No. | Backing | Thickness | Adhesive | Initial Tack | Adhesion to steel | Holding power | Temperature resistance.（℃） | Remark
|  |  |  | (mm) | (N/25mm)
6015W/B | PE foam | 0.15mm | Solvent acrylic | 14 | 15 | ≥100 | 130 | PE0.15T
6020W/B | PE foam | 0.20mm | Solvent acrylic | 16 | 17 | ≥100 | 130 | PE0.20T
6025W/B | PE foam | 0.25mm | Solvent acrylic | 18 | 17 | ≥100 | 130 | PE0.25T
6030W/B | PE foam | 0.30mm | Solvent acrylic | 18 | 19 | ≥100 | 130 | PT0.30T
The data in the sheet is general product testing value, not stand for each product real value. It is for customers’reference.