## high density PE foam tape
Foshan Jintuo Adhesive Products Co., Ltd
TEL:0086 757 81176288 /81193198
FAX:0086 757 81193129
Email: sales@jtadhesivetape.com
www.jtadhesivetape.com
High density PE foam tape
Item No. | Backing | Thickness | Adhesive | Density | Initial Tack | Adhesion to steel | Holding power | Temperature resistance.（℃）
[5 empty] | (mm) | (N/25mm)
5105W/B | PE foam | 0.5mm | Solvent acrylic | High density | 20 | 22 | ≥72 | 120
5218W/B | PE foam | 0.8mm | Solvent acrylic | High density | 20 | 22 | ≥72 | 120
5310W/B | PE foam | 1.0mm | Solvent acrylic | High density | 20 | 22 | ≥72 | 120
5415W/B | PE foam | 1.5mm | Solvent acrylic | High density | 20 | 22 | ≥72 | 120
This 5 series PE foam is high density foam
The second number means: 1= red film, 2=green film, 3=blue film, 4=white paper. The last numbers means thickness
W=white, B=black and G=grey
Take the first item 5105B as the samples, it means red film high density black 0.5mm PE foam tape
The data in the sheet is general product testing value, not stand for each product real value. It is for customers’reference.