## double sided tissue tape
double sided tissue tape, double sided tissue adhesive tapes, Non woven tape
Foshan Jintuo Adhesive Products Co., Ltd
PE foam tape, Acrylic foam tape, EVA foam tape, PET/PVC tape, thermal tape
TEL:0086 757 81176288 /81193198
FAX:0086 757 81193129
Email: sales@jtadhesivetape.com
Skype: jttape
www.jtadhesivetape.com
Item No | Carrier | Thickness | Adhesive | Color | Initial Tack | Adhesion to steel | Holding power | Heat resistance.（℃）
|  | mm |  |  |  | (N/25mm) | (h.kg/in2)
708 | Tissue | 0.08 | Solvent acrylic | Translucent | 12 | 13 | ≥24 | 120
709 | Tissue | 0.09 | Solvent acrylic | Translucent | 14 | 15 | ≥24 | 120
709B | Tissue | 0.09 | Solvent acrylic | Black | 16 | 17 | ≥24 | 120
710 | Tissue | 0.1 | Solvent acrylic | Translucent | 17 | 18 | ≥24 | 120
713 | Tissue | 0.13 | Solvent acrylic | Translucent | 18 | 20 | ≥24 | 120
715 | Tissue | 0.15 | Solvent acrylic | Translucent | 20 | 21 | ≥24 | 120
The data in the sheet is general product testing value, not stand for each product real value. It is for customers’reference.